## Dataset descritpion
Qm | Adsorption capacity
Temp | Adsorption temperature
Time | Pyrolysis time
PS | Pore size
BET | Brunauer–Emmett–Teller surface area
PV | Pore volume
TemP | Pyrolysis temperature
TP | Types of pharmaceuticals
E | Excess molar refraction
S | Solute dipolarity/polarizability
A | Hydrogen bond acidity
B | Hydrogen bond basicity
V | McGowan's characteristics volume
L | Gas-to-hexadecane partition
pHS | PH of the solution
pHpzc | Point of zero charge of sorbents
References
Calisto, V., Ferreira, C.I.A., Santos, S.M., Gil, M.V., Otero, M., Esteves, V.I. 2014. Production of adsorbents by pyrolysis of paper mill sludge and application on the removal of citalopram from water. Bioresource Technology, 166, 335-344.
Chakraborty, P., Banerjee, S., Kumar, S., Sadhukhan, S., Halder, G. 2018. Elucidation of ibuprofen uptake capability of raw and steam activated biochar of Aegle marmelos shell: Isotherm, kinetics, thermodynamics and cost estimation. Process Safety and Environmental Protection, 118, 10-23.
Chakraborty, P., Singh, S.D., Gorai, I., Singh, D., Rahman, W.-U., Halder, G. 2020. Explication of physically and chemically treated date stone biochar for sorptive remotion of ibuprofen from aqueous solution. Journal of Water Process Engineering, 33, 101022.
Chen, T., Luo, L., Deng, S., Shi, G., Zhang, S., Zhang, Y., Deng, O., Wang, L., Zhang, J., Wei, L. 2018. Sorption of tetracycline on H3PO4 modified biochar derived from rice straw and swine manure. Bioresource Technology, 267, 431-437.
Choi, Y.-K., Choi, T.-R., Gurav, R., Bhatia, S.K., Park, Y.-L., Kim, H.J., Kan, E., Yang, Y.-H. 2020. Adsorption behavior of tetracycline onto Spirulina sp. (microalgae)-derived biochars produced at different temperatures. Science of The Total Environment, 710, 136282.
Dai, J., Meng, X., Zhang, Y., Huang, Y. 2020. Effects of modification and magnetization of rice straw derived biochar on adsorption of tetracycline from water. Bioresource Technology, 311, 123455.
Essandoh, M., Kunwar, B., Pittman, C.U., Mohan, D., Mlsna, T. 2015. Sorptive removal of salicylic acid and ibuprofen from aqueous solutions using pine wood fast pyrolysis biochar. Chemical Engineering Journal, 265, 219-227.
Fernandes, M.J., Moreira, M.M., Paíga, P., Dias, D., Bernardo, M., Carvalho, M., Lapa, N., Fonseca, I., Morais, S., Figueiredo, S., Delerue-Matos, C. 2019. Evaluation of the adsorption potential of biochars prepared from forest and agri-food wastes for the removal of fluoxetine. Bioresource Technology, 292, 121973.
Ferreira, C.I.A., Calisto, V., Otero, M., Nadais, H., Esteves, V.I. 2016. Comparative adsorption evaluation of biochars from paper mill sludge with commercial activated carbon for the removal of fish anaesthetics from water in Recirculating Aquaculture Systems. Aquacultural Engineering, 74, 76-83.
Jang, H.M., Kan, E. 2019. Engineered biochar from agricultural waste for removal of tetracycline in water. Bioresource Technology, 284, 437-447.
Jia, M., Wang, F., Bian, Y., Stedtfeld, R.D., Liu, G., Yu, J., Jiang, X. 2018. Sorption of sulfamethazine to biochars as affected by dissolved organic matters of different origin. Bioresource Technology, 248, 36-43.
Jia, M., Wang, F., Jin, X., Song, Y., Bian, Y., Boughner, L.A., Yang, X., Gu, C., Jiang, X., Zhao, Q. 2016. Metal ion–oxytetracycline interactions on maize straw biochar pyrolyzed at different temperatures. Chemical Engineering Journal, 304, 934-940.
Jung, C., Boateng, L.K., Flora, J.R.V., Oh, J., Braswell, M.C., Son, A., Yoon, Y. 2015. Competitive adsorption of selected non-steroidal anti-inflammatory drugs on activated biochars: Experimental and molecular modeling study. Chemical Engineering Journal, 264, 1-9.
Li, H., Hu, J., Meng, Y., Su, J., Wang, X. 2017. An investigation into the rapid removal of tetracycline using multilayered graphene-phase biochar derived from waste chicken feather. Science of The Total Environment, 603-604, 39-48.
Li, J., Yu, G., Pan, L., Li, C., You, F., Xie, S., Wang, Y., Ma, J., Shang, X. 2018. Study of ciprofloxacin removal by biochar obtained from used tea leaves. Journal of Environmental Sciences, 73, 20-30.
Li, Y., Wang, Z., Xie, X., Zhu, J., Li, R., Qin, T. 2016. Removal of Norfloxacin from aqueous solution by clay-biochar composite prepared from potato stem and natural attapulgite. Colloids and Surfaces A: Physicochemical and Engineering Aspects, 514, 126-136.
Liu, H., Xu, G., Li, G. 2020. The characteristics of pharmaceutical sludge-derived biochar and its application for the adsorption of tetracycline. Science of The Total Environment, 747, 141492.
Liyanage, A.S., Canaday, S., Pittman, C.U., Mlsna, T. 2020. Rapid remediation of pharmaceuticals from wastewater using magnetic Fe3O4/Douglas fir biochar adsorbents. Chemosphere, 258, 127336.
Luo, J., Li, X., Ge, C., Müller, K., Yu, H., Huang, P., Li, J., Tsang, D.C.W., Bolan, N.S., Rinklebe, J., Wang, H. 2018. Sorption of norfloxacin, sulfamerazine and oxytetracycline by KOH-modified biochar under single and ternary systems. Bioresource Technology, 263, 385-392.
Luo, R., Li, X., Xu, H., Sun, Y., Wu, J. 2020. Effects of Temperature, Solution pH, and Ball-Milling Modification on the Adsorption of Non-steroidal Anti-inflammatory Drugs onto Biochar. Bulletin of Environmental Contamination and Toxicology, 105(3), 422-427.
Mondal, S., Aikat, K., Halder, G. 2016. Biosorptive uptake of ibuprofen by chemically modified Parthenium hysterophorus derived biochar: Equilibrium, kinetics, thermodynamics and modeling. Ecological Engineering, 92, 158-172.
Oh, S.-Y., Seo, Y.-D. 2016. Sorption of halogenated phenols and pharmaceuticals to biochar: affecting factors and mechanisms. Environmental Science and Pollution Research, 23(2), 951-961.
Qin, T., Wang, Z., Xie, X., Xie, C., Zhu, J., Li, Y. 2017. A novel biochar derived from cauliflower ( Brassica oleracea L.) roots could remove norfloxacin and chlortetracycline efficiently. Water Science and Technology, 76, wst2017494.
Rajapaksha, A.U., Vithanage, M., Ahmad, M., Seo, D.-C., Cho, J.-S., Lee, S.-E., Lee, S.S., Ok, Y.S. 2015. Enhanced sulfamethazine removal by steam-activated invasive plant-derived biochar. Journal of Hazardous Materials, 290, 43-50.
Shen, Q., Wang, Z., Yu, Q., Cheng, Y., Liu, Z., Zhang, T., Zhou, S. 2020. Removal of tetracycline from an aqueous solution using manganese dioxide modified biochar derived from Chinese herbal medicine residues. Environmental Research, 183, 109195.
Tan, G., Mao, Y., Wang, H., Xu, N. 2020. A comparative study of arsenic(V), tetracycline and nitrate ions adsorption onto magnetic biochars and activated carbon. Chemical Engineering Research and Design, 159, 582-591.
Tao, Q., Li, B., Li, Q., Han, X., Jiang, Y., Jupa, R., Wang, C., Li, T. 2019. Simultaneous remediation of sediments contaminated with sulfamethoxazole and cadmium using magnesium-modified biochar derived from Thalia dealbata. Science of The Total Environment, 659, 1448-1456.
Wan, S., Hua, Z., Sun, L., Bai, X., Liang, L. 2016. Biosorption of nitroimidazole antibiotics onto chemically modified porous biochar prepared by experimental design: Kinetics, thermodynamics, and equilibrium analysis. Process Safety and Environmental Protection, 104, 422-435.
Wang, H., Fang, C., Wang, Q., Yixuan, C., Song, Y., Chen, Y., Xue, X. 2018. Sorption of tetracycline on biochar derived from rice straw and swine manure. RSC Advances, 8, 16260-16268.
Wang, Z., Yang, X., Qin, T., Liang, G., Li, Y., Xie, X. 2019. Efficient removal of oxytetracycline from aqueous solution by a novel magnetic clay–biochar composite using natural attapulgite and cauliflower leaves. Environmental Science and Pollution Research, 26.
Xu, D., Li, Z., Wang, P., Bai, W., Wang, H. 2020. Aquatic plant-derived biochars produced in different pyrolytic conditions: Spectroscopic studies and adsorption behavior of diclofenac sodium in water media. Sustainable Chemistry and Pharmacy, 17, 100275.
Yang, X., Xu, G., Yu, H., Zhang, Z. 2016. Preparation of ferric-activated sludge-based adsorbent from biological sludge for tetracycline removal. Bioresource Technology, 211, 566-573.
Zhang, J., Lu, M., Wan, J., Sun, Y., Lan, H., Deng, X. 2018. Effects of pH, dissolved humic acid and Cu2+ on the adsorption of norfloxacin on montmorillonite-biochar composite derived from wheat straw. Biochemical Engineering Journal, 130, 104-112.
Zhang, P., Li, Y., Cao, Y., Han, L. 2019. Characteristics of tetracycline adsorption by cow manure biochar prepared at different pyrolysis temperatures. Bioresource Technology, 285, 121348.
Zhang, R., Zheng, X., Chen, B., Ma, J., Niu, X., Zhang, D., Lin, Z., Fu, M., Zhou, S. 2020a. Enhanced adsorption of sulfamethoxazole from aqueous solution by Fe-impregnated graphited biochar. Journal of Cleaner Production, 256, 120662.
Zhang, X., Zhang, Y., Ngo, H.H., Guo, W., Wen, H., Zhang, D., Li, C., Qi, L. 2020b. Characterization and sulfonamide antibiotics adsorption capacity of spent coffee grounds based biochar and hydrochar. Science of The Total Environment, 716, 137015.

## Dataset 1
Biomass | TP | TemP | Time (min) | PS | BET | PV | C | H | N | O | Qm (mg/g) | References
paper mill sludge | Benzocaine | 800 | 150 | 1.45 | 258 | 0.04 | 66.7 | 1.08 | 0.3 | 1.94 | 51.4 | (Ferreira et al., 2016)
Tea leaves | Ciprofloxacin | 450 | 30 | 4.44 | 8.06 | 0.01 | 48.05 | 4.46 | 3.12 | 43.74 | 238.10 | (Li et al., 2018)
Waste sludge (paper) | Citalopram | 315 | 150 | 9.82 | 3.43 | 0.02 | 30.84 | 2.14 | 0.43 | 20.32 | 4.4 | (Calisto et al., 2014)
Waste sludge (paper) | Citalopram | 600 | 10 | 1.37 | 94.39 | 0.06 | 30.69 | 0.96 | 0.32 | 20.41 | 3.8 | (Calisto et al., 2014)
Waste sludge (paper) | Citalopram | 800 | 10 | 1.37 | 120.86 | 0.08 | 28.81 | 0.47 | 0.33 | 19.29 | 8.5 | (Calisto et al., 2014)
Waste sludge (Biological) | Citalopram | 800 | 150 | 1.41 | 209.12 | 0.13 | 27.05 | 0.82 | 0.33 | 9.73 | 19.6 | (Calisto et al., 2014)
Waste sludge (Biological) | Citalopram | 800 | 10 | 3.69 | 10.82 | 0.02 | 35.35 | 0.72 | 2.47 | 2.01 | 4.3 | (Calisto et al., 2014)
Waste sludge (Biological) | Citalopram | 800 | 10 | 15.46 | 2.36 | 0.02 | 42.07 | 0.7 | 3.1 | 1.68 | 2.2 | (Calisto et al., 2014)
vallisneria natan | Diclofenac | 450 | 120 | 12.37 | 22.77 | 0.039 | 21.95 | 1.076 | 2.42 | 4.171 | 25.67 | (Xu et al., 2020)
River sediment | Diclofenac | 450 | 120 | 6.36 | 18.27 | 0.039 | 9.46 | 0.388 | 0.17 | 1.419 | 36.45 | (Xu et al., 2020)
potamogeton malaianus | Diclofenac | 450 | 120 | 9.9 | 22.87 | 0.039 | 14.35 | 0.832 | 0.75 | 5.166 | 28.94 | (Xu et al., 2020)
potampgeton crispus | Diclofenac | 450 | 120 | 10.63 | 9.86 | 0.039 | 20.04 | 0.701 | 2.43 | 4.409 | 35.26 | (Xu et al., 2020)
Eucalyptus sawdust | Dimetridazole | 500 | 90 | 1.96 | 882.04 | 0.43 | 71.35 | 1.16 | 0.36 | 19.8 | 20 | (Wan et al., 2016)
Eucalypus | Floxentine | 500 | 480 | 3.82 | 335 | 0.17 | 83.61 | 1.56 | 0.41 | 12.75 | 6.41 | (Fernandes et al., 2019)
Hollow Tree | Floxentine | 500 | 480 | 3.82 | 207 | 0.1 | 79.47 | 1.88 | 0.31 | 13.79 | 3.04 | (Fernandes et al., 2019)
Quince | Floxentine | 500 | 480 | 3.82 | 230 | 0.12 | 79.92 | 1.55 | 0.62 | 12.85 | 2.21 | (Fernandes et al., 2019)
Vine | Floxentine | 500 | 480 | 3.82 | 62 | 0.03 | 80.31 | 1.73 | 0.93 | 11.13 | 2.9 | (Fernandes et al., 2019)
Walnut tree | Floxentine | 500 | 480 | 3.82 | 219 | 0.11 | 81.58 | 2.12 | 0.64 | 10.79 | 2.37 | (Fernandes et al., 2019)
Pinewood | ibuprofen | 425 | 0.3333333 |  | 1.35 |  | 73.14 | 3.27 | 0.32 | 23.27 | 10.74 | (Essandoh et al., 2015)
Parthenium hysterophorus | ibuprofen | 500 | 60 | 1.32 | 308 | 0.38 |  |  |  |  | 3.759 | (Mondal et al., 2016)
Aegle marmelos shell | ibuprofen | 650 | 60 | 3.82 | 4.4 | 0.18 | 72.86 | 0 | 0 | 16.05 | 5 | (Chakraborty et al., 2018)
Aegle marmelos shell | ibuprofen | 800 | 90 | 3.82 | 308 | 0.38 | 74.53 | 0 | 0 | 20.93 | 12.658 | (Chakraborty et al., 2018)
torrefeied lololly pine chips | ibuprofen | 300 | 15 | 3.82 | 1151 | 0.631 | 83.8 | 0.24 | 0.3 | 13 | 14.6 | (Jung et al., 2015)
Processing waste | ibuprofen | 950 | 0.1 | 1.45 | 468.2 | 0.193 | 76.28 | 1.85 | 1.82 | 13.22 | 12.3 | (Liyanage et al., 2020)
Processing waste | ibuprofen | 950 | 0.1 | 1.32 | 322 | 0.12 | 58.52 | 1.22 | 1.52 | 5.83 | 30.6 | (Liyanage et al., 2020)
date stone biochar | ibuprofen | 700 | 60 | 1.32 | 513 | 0.205 | 62.27 | 0 | 0 | 24.01 | 10.51 | (Chakraborty et al., 2020)
date stone biochar | ibuprofen | 700 | 60 | 1.32 | 342 | 0.132 | 46.13 | 0 | 0 | 32.25 | 13.87 | (Chakraborty et al., 2020)
Wood chip biochar | ibuprofen | 800 | 300 | 2.25 | 841 | 0.378 | 68.27 | 1.24 |  | 12.39 | 70.8 | (Luo et al., 2020)
Wood chip biochar | ibuprofen | 800 | 420 | 4.68 | 477 | 0.38 | 38.35 | 1.04 |  | 4.61 | 84.9 | (Luo et al., 2020)
Eucalyptus sawdust | Metronidazole | 500 | 90 | 1.96 | 882.04 | 0.43 | 71.35 | 1.16 | 0.36 | 19.8 | 18.28 | (Wan et al., 2016)
Eucalyptus sawdust | Nitroimidazole | 500 | 90 | 3.26 | 3.152 | 0.004 | 88.18 | 2.57 | 0.37 | 12.37 | 16 | (Wan et al., 2016)
Potato plant stem clay | Norfloxacin | 500 | 360 | 5.42 | 90.4 | 0.12 | 75.81 |  |  | 19.3 | 3.12 | (Li et al., 2016)
Califlower Roots | Norfloxacin | 500 | 360 | 3.12 | 232.15 | 0.15 | 84.4 | 0 | 0 | 12.89 | 29.5 | (Qin et al., 2017)
Cassava waste | Norfloxacin | 500 | 60 | 2.42 | 128.42 | 0.01 | 72.3 | 2.56 | 0.35 | 24.7 | 1.97 | (Luo et al., 2018)
wheat straw | Norfloxacin | 450 | 360 | 9.85 | 20.1 | 0.14 | 52.4 | 10.3 | 2.03 | 25.2 | 7.25 | (Zhang et al., 2018)
wheat straw - clay | Norfloxacin | 500 | 360 | 21.7 | 112.6 | 0.6 | 58.8 | 1.16 | 1.85 | 27 | 18.2 | (Zhang et al., 2018)
cauliflower leaves | Oxytetracycline | 500 | 360 | 3.26 | 53.31 | 0.0434 | 83.12 | 0 | 0 | 14.03 | 21.43 | (Wang et al., 2019)
caulifilore leaves | Oxytetracycline | 500 | 360 | 5.89 | 68.62 | 0.101 | 24.93 | 0 | 0 | 38.216 | 54.16 | (Wang et al., 2019)
cauliflower leaves and FEcl3 | Oxytetracycline | 500 | 360 | 6.86 | 74.06 | 0.1269 | 26.89 | 0 | 0 | 39.72 | 54.53 | (Wang et al., 2019)
Maize straw | Oxytetracycline | 300 | 90 | 3.26 | 0.479 | 0.04 | 60 | 2.87 | 2.49 | 22.2 | 16 | (Jia et al., 2016)
Pinewood | Salicylic acid | 425 | 0.3333333 | 3.82 | 1.35 | 0.1 | 73.14 | 3.27 | 0.32 | 23.27 | 22.7 | (Essandoh et al., 2015)
Coffee Grounds | Sulfadiazine | 500 | 120 | 9.87 | 1.46 | 0.003648 | 75.39 | 4.81 | 3.48 | 15.09 | 0.2219 | (Zhang et al., 2020b)
Burcucumber plants | sulfamethazine | 300 | 120 | 3.07 | 0.85 | 0.004 | 65.98 | 5.55 | 5.08 | 23.09 | 15.66 | (Rajapaksha et al., 2015)
Burcucumber plants | sulfamethazine | 300 | 120 | 5.42 | 1.22 | 0.003 | 68.1 | 5.11 | 5.1 | 21.43 | 14.68 | (Rajapaksha et al., 2015)
Burcucumber plants | sulfamethazine | 700 | 120 | 6.8 | 2.31 | 0.008 | 69.41 | 1.31 | 4.61 | 24.45 | 20.56 | (Rajapaksha et al., 2015)
Burcucumber plants | sulfamethazine | 700 | 120 | 8.39 | 7.1 | 0.04 | 50.55 | 1.66 | 2.54 | 44.88 | 37.73 | (Rajapaksha et al., 2015)
Straw biochar | sulfamethazine | 300 | 90 | 10.63 | 0.479 | 0.006 |  |  |  |  | 1.39 | (Jia et al., 2018)
Straw biochar | sulfamethazine | 600 | 90 | 6.78 | 3.152 | 0.004 |  |  |  |  | 3.06 | (Jia et al., 2018)
Thalia dealbata | sulfamethazine | 500 | 240 | 10.63 | 7.1 | 0.008 | 64.36 | 2.95 | 1.81 | 13.84 | 1.4528 | (Tao et al., 2019)
Thalia dealbata | sulfamethazine | 500 | 240 | 2.42 | 110.6 | 0.18 | 54.5 | 2.64 | 1.26 | 20.58 | 3.4908 | (Tao et al., 2019)
Coffee Grounds | Sulfamethoxazole | 400 | 120 | 10.01 | 2.29 | 0.005641 | 76.35 | 3.2 | 3.59 | 14.43 | 0.4816 | (Zhang et al., 2020b)
bagasse (Pristine) | Sulfamethoxazole | 800 | 120 | 1.79 | 496.03 | 0.23 | 89.57 | 2.4 | 0.9 | 7.13 | 35.428 | (Zhang et al., 2020a)
bagasse (300 mM FeCl3) | Sulfamethoxazole | 400 | 120 | 1.98 | 24.51 | 0.025 | 72.42 | 3.32 | 1.96 | 22.3 | 12.987 | (Zhang et al., 2020a)
bagasse (300 mM FeCl3) | Sulfamethoxazole | 600 | 120 | 1.79 | 428.86 | 0.18 | 78.28 | 2.39 | 1.77 | 17.56 | 13.289 | (Zhang et al., 2020a)
bagasse (300 mM FeCl3) | Sulfamethoxazole | 800 | 120 | 1.73 | 613.87 | 0.29 | 75.58 | 1.87 | 0.8 | 21.74 | 187.313 | (Zhang et al., 2020a)
bagasse (100 mM FeCl3) | Sulfamethoxazole | 800 | 120 | 1.73 | 398.74 | 0.18 | 81.94 | 2.79 | 1.23 | 14.03 | 7.504 | (Zhang et al., 2020a)
bagasse (200 mM FeCl3) | Sulfamethoxazole | 800 | 120 | 1.73 | 558.12 | 0.25 | 74.86 | 2.89 | 0.97 | 21.28 | 122.844 | (Zhang et al., 2020a)
bagasse (500 mM FeCl3) | Sulfamethoxazole | 800 | 120 | 1.73 | 605.59 | 0.31 | 73.86 | 3.41 | 0.96 | 21.77 | 205 | (Zhang et al., 2020a)
biological sludge (Ferric activation) | Tetracycline | 750 | 120 | 8.54 | 2.33 | 0.01 | 21.86 | 0.98 | 1.71 | 15.04 | 64.41 | (Yang et al., 2016)
biological sludge | Tetracycline | 750 | 120 | 4.44 | 126.86 | 0.16 | 30.38 | 0.92 | 1.58 | 12.02 | 15.23 | (Yang et al., 2016)
waste chicken feathers | Tetracycline | 800 | 60 | 2.88 | 1838.86 | 1.03 | 66.06 | 3.38 | 14.15 | 16.41 | 231.14 | (Li et al., 2017)
Rice Straw | Tetracycline | 700 | 120 | 5.42 | 372.21 | 0.23 | 37.77 | 0.43 | 1.05 | 5.31 | 167.5 | (Chen et al., 2018)
Swine manure | Tetracycline | 700 | 120 | 5.18 | 319.04 | 0.25 | 48.35 | 0.66 | 2.23 | 4.77 | 160.3 | (Chen et al., 2018)
Rice Straw | Tetracycline | 400 | 120 | 20.63 | 6.74 | 0.02 | 50.02 | 3.52 | 1.62 | 17.36 | 8.246 | (Wang et al., 2018)
Swine manure | Tetracycline | 600 | 120 | 17.04 | 21.69 | 0.05 | 55.33 | 1.67 | 1.15 | 11.21 | 14.185 | (Wang et al., 2018)
Rice Straw | Tetracycline | 400 | 120 | 16.38 | 5.17 | 0.01 | 35.68 | 2.26 | 2.56 | 10.94 | 6.513 | (Wang et al., 2018)
Swine manure | Tetracycline | 600 | 120 | 12.36 | 10.56 | 0.04 | 31.27 | 1.7 | 1.84 | 7.85 | 8.125 | (Wang et al., 2018)
Cow Manure | Tetracycline | 300 | 60 | 7.34 | 1.55 | 0.003 | 47.25 | 4.23 | 3,26 | 11.23 | 26.727 | (Zhang et al., 2019)
Cow Manure | Tetracycline | 500 | 60 | 5.89 | 1.77 | 0.003 | 43.08 | 1.6 | 2.15 | 7.17 | 15.061 | (Zhang et al., 2019)
Cow Manure | Tetracycline | 700 | 60 | 3 | 31.23 | 0.02 | 42.56 | 0.72 | 1.79 | 2.73 | 22.553 | (Zhang et al., 2019)
Corn straw | Tetracycline | 600 | 150 | 3.33 | 56.18 | 0.0313 | 85.06 | 0.84 | 0.61 | 4.14 | 1.14 | (Tan et al., 2020)
Corn straw | Tetracycline | 600 | 150 | 5.42 | 115.43 | 0.0693 | 56.27 | 0.77 | 0.45 | 10.47 | 6.77 | (Tan et al., 2020)
Corn straw | Tetracycline | 600 | 150 | 5.18 | 48.41 | 0.0159 | 64.13 | 0.11 | 0.67 | 8.29 | 4.2 | (Tan et al., 2020)
Spirulina sp. (microalgae) | Tetracycline | 750 | 120 | 5.42 | 2.63 | 0.012 | 66.6 | 1.3 | 9.42 | 12.25 | 147.9 | (Choi et al., 2020)
Alfalfa | Tetracycline | 300 | 120 | 213.29 | 0.68 | 0.001 | 55.34 | 6.08 | 4.14 | 31.39 | 30.7 | (Jang & Kan, 2019)
Alfalfa | Tetracycline | 800 | 120 | 213.29 | 50.58 | 0.012 | 70.33 | 1.06 | 4.71 | 11.75 | 55.62 | (Jang & Kan, 2019)
Sludge (pharmaceutical) | Tetracycline | 600 | 60 | 3.819 | 214.97 | 0.321 | 35.43 | 1.42 | 2.21 | 6.03 | 102.83 | (Liu et al., 2020)
Sludge (pharmaceutical) | Tetracycline | 600 | 60 | 3.823 | 319.8 | 0.537 | 73.35 | 2.57 | 2.57 | 0.67 | 157.69 | (Liu et al., 2020)
Chinese herbal medicine residues (Plant) | Tetracycline | 500 | 120 | 7.97 | 31.74 | 0.063 | 36.42 | 2.34 | 1.76 | 55.01 | 92.61 | (Shen et al., 2020)
Straw biochar | Tetracycline | 300 | 60 | 42.83 | 140.08 | 0.31019 | 43.49 | 1.74 | 0.73 | 24.3 | 98.334 | (Dai et al., 2020)
Straw biochar | Tetracycline | 300 | 60 | 36.27 | 165.42 | 0.31061 | 40.91 | 1.78 | 0.68 | 22.89 | 97.962 | (Dai et al., 2020)
Straw biochar | Tetracycline | 300 | 60 | 213.29 | 28.13 | 0.03125 | 48.13 | 1.53 | 1 | 48.96 | 37.803 | (Dai et al., 2020)
Corn stalk | Triclosan | 550 | 240 | 10.63 | 16.8 | 0.38 | 56.4 | 2.13 | 2.29 | 13.4 | 24.6 | (Oh & Seo, 2016)
Corn stalk | Triclosan | 550 | 240 | 3.82 | 18.7 | 0.19 | 77.4 | 3.12 | 4.22 | 10.7 | 15 | (Oh & Seo, 2016)
Fallen leaves | Triclosan | 550 | 240 | 10.63 | 12.9 | 0.38 | 56.5 | 2.43 | 13.6 | 1.99 | 15 | (Oh & Seo, 2016)
Biosolids from muncipal waste | Triclosan | 400 | 240 | 12.37 | 123 | 0.39 | 31.8 | 3.4 | 4.41 | 19.4 | 21 | (Oh & Seo, 2016)